## Sheet1
Vegyjel	Z	Név	Kα [keV]	Kβ [keV]	Kβ/Kαintenzitás	Lα [keV]	Lβ[keV]	Lγ [keV]
Ca	20	Kalcium	3.691	4.012	0.1284	0.341	0.344
Sc	21	Szkandium	4.09	4.46	0.1286	0.395	0.399
Ti	22	Titán	4.51	4.931	0.1293	0.452	0.458
Va	23	Vanádium	4.952	5.427	0.1303	0.51	0.519
Cr	24	Króm	5.414	5.946	0.1317	0.571	0.581
Mn	25	Mangán	5.898	6.49	0.1335	0.636	0.647
Fe	26	Vas	6.403	7.057	0.1355	0.704	0.717
Co	27	Kobalt	6.93	7.649	0.1378	0.775	0.79
Ni	28	Nikkel	7.477	8.264	0.1404	0.849	0.866
Cu	29	Réz	8.047	8.904	0.1423	0.928	0.948
Zn	30	Cink	8.638	9.571	0.1462	1.009	1.032
Ga	31	Gallium	9.251	10.263	0.1494	1.096	1.122
Ge	32	Germánium	9.885	10.981	0.1527	1.186	1.216
As	33	Arzén	10.543	11.725	0.1562	1.282	1.317
Se	34	Szelén	11.221	12.495	0.1598	1.379	1.419
Br	35	Bróm	11.923	13.29	0.1635	1.48	1.526
Kr	36	Kripton	12.648	14.112	0.1673	1.587	1.638
Rb	37	Rubídium	13.394	14.96	0.1711	1.694	1.752
Sr	38	Stroncium	14.164	15.834	0.175	1.806	1.872
Y	39	Ittrium	14.957	16.736	0.179	1.922	1.996
Zr	40	Cirkónium	15.774	17.666	0.1829	2.042	2.124	2.302
Nb	41	Niobium	16.614	18.621	0.1868	2.166	2.257	2.462
Mo	42	Molibdén	17.478	19.607	0.1907	2.293	2.395	2.623
Tc	43	Technécium	18.41	20.585	0.1946	2.424	2.538	2.792
Ru	44	Rutenium	19.278	21.655	0.1985	2.558	2.683	2.964
Rh	45	Rodium	20.214	22.721	0.2023	2.696	2.834	3.141
Pd	46	Palládium	21.175	23.816	0.206	2.838	2.99	3.323
Ag	47	Ezüst	22.162	24.942	0.2097	2.984	3.151	3.512
Cd	48	Kadmium	23.172	26.093	0.2133	3.133	3.316	3.716
In	49	Indium	24.207	27.274	0.2168	3.287	3.487	3.92
Sn	50	Ón	25.27	28.483	0.2202	3.444	3.662	4.131
Sb	51	Antimon	26.357	29.723	0.2235	3.605	3.843	4.347
Te	52	Tellúr	27.471	30.993	0.2267	3.769	4.029	4.57
I	53	Jód	28.61	32.292	0.2298	3.937	4.22	4.8
Xe	54	Xenon	29.802	33.644	0.2327	4.111	4.422	5.036
Cs	55	Cézium	30.97	34.984	0.2355	4.286	4.62	5.28
Ba	56	Bárium	32.191	36.376	0.2382	4.467	4.828	5.531
La	57	Lantán	33.44	37.799	0.2408	4.651	5.043	5.789
Ce	58	Cérium	34.717	39.255	0.2433	4.84	5.262	6.052
Pr	59	Prazeodinium	36.023	40.746	0.2456	5.034	5.489	6.322
Nd	60	Neodinium	37.359	42.269	0.2478	5.23	5.722	6.602
Pm	61	Prometium	38.649	43.945	0.2499	5.431	5.956	6.891
Sm	62	Szamárium	40.124	45.4	0.2518	5.636	6.206	7.518
Eu	63	Europium	41.529	47.027	0.2537	5.846	6.456	7.478
Gd	64	Gadolinium	42.983	48.718	0.2554	6.059	6.714	7.788
Tb	65	Terbium	44.47	50.391	0.257	6.275	6.979	8.104
Dy	66	Diszprozium	45.985	52.178	0.2584	6.495	7.249	8.418
Ho	67	Holmium	47.528	53.934	0.2598	6.72	7.528	8.748
Er	68	Erbium	49.099	55.69	0.2611	6.948	7.81	9.089
Tm	69	Tullium	50.73	57.576	0.2623	7.181	8.103	9.424
Yb	70	Itterbium	52.36	59.352	0.2635	7.414	8.401	9.779
Lu	71	Lutecium	54.063	61.282	0.2645	7.654	8.708	10.142
Hf	72	Hafnium	55.757	63.209	0.2655	7.898	9.021	10.514
Ta	73	Tantál	57.524	65.21	0.2665	8.145	9.341	10.892
W	74	Wolfram	59.31	67.233	0.2674	8.396	9.67	11.283
Re	75	Rénium	61.131	69.298	0.2683	8.651	10.008	11.685
Os	76	Ozmium	62.991	71.404	0.2692	8.91	10.354	12.094
Ir	77	Iridium	64.886	73.549	0.27	9.173	10.706	12.509
Pt	78	Platina	66.82	75.736	0.271	9.441	11.069	12.939
Au	79	Arany	68.794	77.968	0.2719	9.711	11.439	13.379
Hg	80	Higany	70.821	80.258	0.2729	9.987	11.823	13.828
Tl	81	Tallium	72.86	82.558	0.2739	10.266	12.21	14.288
Pb	82	Ólom	74.957	84.922	0.2751	10.549	12.611	14.762
Bi	83	Bizmut	77.097	87.335	0.2763	10.836	13.021	15.244
Po	84	Polonium	79.296	89.809	0.2777	11.128	13.441	15.74
At	85	Asztatin	81.525	92.319	0.2792	11.424	13.873	16.248
Rn	86	Radon	83.8	94.877	0.2809	11.724	14.316	16.768
Fr	87	Francium	86.119	97.483	0.2828	12.029	14.77	17.301
Ra	88	Rádium	88.485	100.136	0.2849	12.338	15.233	17.845
Ac	89	Aktinium	90.894	102.846	0.2872	12.65	15.712	18.405
Th	90	Tórium	93.334	105.592	0.2898	12.968	16.2	18.977
Pa	91	Protaktinium	95.851	108.408	0.2927	13.291	16.7	19.559
U	92	Urán	98.428	111.289	0.2959	13.613	17.218	20.163