## Sheet1
Vegyjel | Z | Név | Kα [keV] | Kβ [keV] | Kβ/Kαintenzitás | Lα [keV] | Lβ[keV] | Lγ [keV]
Ca | 20 | Kalcium | 3.691 | 4.012 | 0.1284 | 0.341 | 0.344
Sc | 21 | Szkandium | 4.09 | 4.46 | 0.1286 | 0.395 | 0.399
Ti | 22 | Titán | 4.51 | 4.931 | 0.1293 | 0.452 | 0.458
Va | 23 | Vanádium | 4.952 | 5.427 | 0.1303 | 0.51 | 0.519
Cr | 24 | Króm | 5.414 | 5.946 | 0.1317 | 0.571 | 0.581
Mn | 25 | Mangán | 5.898 | 6.49 | 0.1335 | 0.636 | 0.647
Fe | 26 | Vas | 6.403 | 7.057 | 0.1355 | 0.704 | 0.717
Co | 27 | Kobalt | 6.93 | 7.649 | 0.1378 | 0.775 | 0.79
Ni | 28 | Nikkel | 7.477 | 8.264 | 0.1404 | 0.849 | 0.866
Cu | 29 | Réz | 8.047 | 8.904 | 0.1423 | 0.928 | 0.948
Zn | 30 | Cink | 8.638 | 9.571 | 0.1462 | 1.009 | 1.032
Ga | 31 | Gallium | 9.251 | 10.263 | 0.1494 | 1.096 | 1.122
Ge | 32 | Germánium | 9.885 | 10.981 | 0.1527 | 1.186 | 1.216
As | 33 | Arzén | 10.543 | 11.725 | 0.1562 | 1.282 | 1.317
Se | 34 | Szelén | 11.221 | 12.495 | 0.1598 | 1.379 | 1.419
Br | 35 | Bróm | 11.923 | 13.29 | 0.1635 | 1.48 | 1.526
Kr | 36 | Kripton | 12.648 | 14.112 | 0.1673 | 1.587 | 1.638
Rb | 37 | Rubídium | 13.394 | 14.96 | 0.1711 | 1.694 | 1.752
Sr | 38 | Stroncium | 14.164 | 15.834 | 0.175 | 1.806 | 1.872
Y | 39 | Ittrium | 14.957 | 16.736 | 0.179 | 1.922 | 1.996
Zr | 40 | Cirkónium | 15.774 | 17.666 | 0.1829 | 2.042 | 2.124 | 2.302
Nb | 41 | Niobium | 16.614 | 18.621 | 0.1868 | 2.166 | 2.257 | 2.462
Mo | 42 | Molibdén | 17.478 | 19.607 | 0.1907 | 2.293 | 2.395 | 2.623
Tc | 43 | Technécium | 18.41 | 20.585 | 0.1946 | 2.424 | 2.538 | 2.792
Ru | 44 | Rutenium | 19.278 | 21.655 | 0.1985 | 2.558 | 2.683 | 2.964
Rh | 45 | Rodium | 20.214 | 22.721 | 0.2023 | 2.696 | 2.834 | 3.141
Pd | 46 | Palládium | 21.175 | 23.816 | 0.206 | 2.838 | 2.99 | 3.323
Ag | 47 | Ezüst | 22.162 | 24.942 | 0.2097 | 2.984 | 3.151 | 3.512
Cd | 48 | Kadmium | 23.172 | 26.093 | 0.2133 | 3.133 | 3.316 | 3.716
In | 49 | Indium | 24.207 | 27.274 | 0.2168 | 3.287 | 3.487 | 3.92
Sn | 50 | Ón | 25.27 | 28.483 | 0.2202 | 3.444 | 3.662 | 4.131
Sb | 51 | Antimon | 26.357 | 29.723 | 0.2235 | 3.605 | 3.843 | 4.347
Te | 52 | Tellúr | 27.471 | 30.993 | 0.2267 | 3.769 | 4.029 | 4.57
I | 53 | Jód | 28.61 | 32.292 | 0.2298 | 3.937 | 4.22 | 4.8
Xe | 54 | Xenon | 29.802 | 33.644 | 0.2327 | 4.111 | 4.422 | 5.036
Cs | 55 | Cézium | 30.97 | 34.984 | 0.2355 | 4.286 | 4.62 | 5.28
Ba | 56 | Bárium | 32.191 | 36.376 | 0.2382 | 4.467 | 4.828 | 5.531
La | 57 | Lantán | 33.44 | 37.799 | 0.2408 | 4.651 | 5.043 | 5.789
Ce | 58 | Cérium | 34.717 | 39.255 | 0.2433 | 4.84 | 5.262 | 6.052
Pr | 59 | Prazeodinium | 36.023 | 40.746 | 0.2456 | 5.034 | 5.489 | 6.322
Nd | 60 | Neodinium | 37.359 | 42.269 | 0.2478 | 5.23 | 5.722 | 6.602
Pm | 61 | Prometium | 38.649 | 43.945 | 0.2499 | 5.431 | 5.956 | 6.891
Sm | 62 | Szamárium | 40.124 | 45.4 | 0.2518 | 5.636 | 6.206 | 7.518
Eu | 63 | Europium | 41.529 | 47.027 | 0.2537 | 5.846 | 6.456 | 7.478
Gd | 64 | Gadolinium | 42.983 | 48.718 | 0.2554 | 6.059 | 6.714 | 7.788
Tb | 65 | Terbium | 44.47 | 50.391 | 0.257 | 6.275 | 6.979 | 8.104
Dy | 66 | Diszprozium | 45.985 | 52.178 | 0.2584 | 6.495 | 7.249 | 8.418
Ho | 67 | Holmium | 47.528 | 53.934 | 0.2598 | 6.72 | 7.528 | 8.748
Er | 68 | Erbium | 49.099 | 55.69 | 0.2611 | 6.948 | 7.81 | 9.089
Tm | 69 | Tullium | 50.73 | 57.576 | 0.2623 | 7.181 | 8.103 | 9.424
Yb | 70 | Itterbium | 52.36 | 59.352 | 0.2635 | 7.414 | 8.401 | 9.779
Lu | 71 | Lutecium | 54.063 | 61.282 | 0.2645 | 7.654 | 8.708 | 10.142
Hf | 72 | Hafnium | 55.757 | 63.209 | 0.2655 | 7.898 | 9.021 | 10.514
Ta | 73 | Tantál | 57.524 | 65.21 | 0.2665 | 8.145 | 9.341 | 10.892
W | 74 | Wolfram | 59.31 | 67.233 | 0.2674 | 8.396 | 9.67 | 11.283
Re | 75 | Rénium | 61.131 | 69.298 | 0.2683 | 8.651 | 10.008 | 11.685
Os | 76 | Ozmium | 62.991 | 71.404 | 0.2692 | 8.91 | 10.354 | 12.094
Ir | 77 | Iridium | 64.886 | 73.549 | 0.27 | 9.173 | 10.706 | 12.509
Pt | 78 | Platina | 66.82 | 75.736 | 0.271 | 9.441 | 11.069 | 12.939
Au | 79 | Arany | 68.794 | 77.968 | 0.2719 | 9.711 | 11.439 | 13.379
Hg | 80 | Higany | 70.821 | 80.258 | 0.2729 | 9.987 | 11.823 | 13.828
Tl | 81 | Tallium | 72.86 | 82.558 | 0.2739 | 10.266 | 12.21 | 14.288
Pb | 82 | Ólom | 74.957 | 84.922 | 0.2751 | 10.549 | 12.611 | 14.762
Bi | 83 | Bizmut | 77.097 | 87.335 | 0.2763 | 10.836 | 13.021 | 15.244
Po | 84 | Polonium | 79.296 | 89.809 | 0.2777 | 11.128 | 13.441 | 15.74
At | 85 | Asztatin | 81.525 | 92.319 | 0.2792 | 11.424 | 13.873 | 16.248
Rn | 86 | Radon | 83.8 | 94.877 | 0.2809 | 11.724 | 14.316 | 16.768
Fr | 87 | Francium | 86.119 | 97.483 | 0.2828 | 12.029 | 14.77 | 17.301
Ra | 88 | Rádium | 88.485 | 100.136 | 0.2849 | 12.338 | 15.233 | 17.845
Ac | 89 | Aktinium | 90.894 | 102.846 | 0.2872 | 12.65 | 15.712 | 18.405
Th | 90 | Tórium | 93.334 | 105.592 | 0.2898 | 12.968 | 16.2 | 18.977
Pa | 91 | Protaktinium | 95.851 | 108.408 | 0.2927 | 13.291 | 16.7 | 19.559
U | 92 | Urán | 98.428 | 111.289 | 0.2959 | 13.613 | 17.218 | 20.163